## Experiment-August
First set of experiment-10 July-17 July
Dynamic Viscosity (solution 15w% KI)	µ	Pa.s	0.83	mPa.s	0.00083	Pa.s	label Gao 2020
Pressure	dP	Pa.s	2.4	kPa	2400	Pa
Area of bentheimer	m^2		126.6768698	mm2	0.000126677	m2
Flowrate	Q	m^3/s	0.4	ml/min	6.68E-09	m3/s
Length	L	m	60.67	mm	0.06067	m
Diameter	D		12.7	mm	0.0127	m
Permeability	K		1.106419916	D	1.10642E-12	m2

Abdulla's experiment
Dynamic Viscosity (solution 15w% KI)	µ	Pa.s	1.4	mPa.s	0.0014	Pa.s
Pressure	dP	Pa.s		kPa	0	Pa
Area of bentheimer	m^2		124.6898124	mm2	0.00012469	m2
Flowrate	Q	m^3/s	0.8	ml/min	1.336E-08	m3/s
Length	L	m	42.3	mm	0.0423	m
Diameter	D		12.6	mm	0.0126	m
Permeability	K			D		m2

## A_Permeability_1st_Exp
First set of experiment-10 July-17 July
Dynamic Viscosity (solution 15w% KI)	µ	Pa.s	0.83	mPa.s	0.00083	Pa.s	label Gao 2020
Pressure	dP	Pa.s	5.2	kPa	5200	Pa
Area of bentheimer	m^2		126.6768698	mm2	0.000126677	m2
Flowrate	Q	m^3/s	0.8	ml/min	1.336E-08	m3/s
Length	L	m	60.72	mm	0.06072	m
Diameter	D		12.7	mm	0.0127	m
Permeability	K		1.022152385	D	1.02215E-12	m2

Abdulla's experiment
Dynamic Viscosity (solution 15w% KI)	µ	Pa.s	1.4	mPa.s	0.0014	Pa.s
Pressure	dP	Pa.s		kPa	0	Pa
Area of bentheimer	m^2		124.6898124	mm2	0.00012469	m2
Flowrate	Q	m^3/s	0.8	ml/min	1.336E-08	m3/s
Length	L	m	42.3	mm	0.0423	m
Diameter	D		12.6	mm	0.0126	m
Permeability	K			D		m2

## A_Permaebility_2ed_Exp
first attempt
Dynamic Viscosity (solution 15w% KI)	µ	Pa.s	0.83	mPa.s	0.00083	Pa.s	label Gao 2020
Pressure	dP	Pa.s	6	kPa	6000	Pa
Area of bentheimer	m^2		126.6768698	mm2	0.000126677	m2
Flowrate	Q	m^3/s	1	ml/min	1.67E-08	m3/s
Length	L	m	60.72	mm	0.06072	m
Diameter	D		12.7	mm	0.0127	m
Permeability	K		1.107331751	D	1.10733E-12	m2

second attempt
Dynamic Viscosity (solution 15w% KI)	µ	Pa.s	0.83	mPa.s	0.00083	Pa.s
Pressure	dP	Pa.s	2.3	kPa	2300	Pa
Area of bentheimer	m^2		126.6768698	mm2	0.000126677	m2
Flowrate	Q	m^3/s	0.05	ml/min	8.35E-10	m3/s
Length	L	m	60.72	mm	0.06072	m
Diameter	D		12.7	mm	0.0127	m
Permeability	K		0.144434576	D	1.44435E-13	m2

## Decane
Dynamic Viscosity (solution 15w% KI)	µ	Pa.s	0.838	mPa.s	0.001	label Gao 2020
Pressure	dP	Pa.s	5.2	kPa	1000
Area of bentheimer	m^2		126.61265	mm2	0.000001
Flowrate	Q	m^3/s	0.8	ml/min	1.66667E-08

Length	L	m	6.72	mm	0.001
Diameter	D		12.7	mm
Permeability	K	m^2	1.14044E-13
		Darcy	0.114044003

## Ca
Interfacial tension		N/m	0.0521
Dynamic Viscosity	µ	Pa.s	0.0014
Flowrate	Q	ml/min	1.33E-08
Darcy velosity	q	m/s	0.000106719
Diameter of sample	D	m	0.0126
Area of sample	A	m^2	0.000124627
Capillart Number	Ca	dimentionless	2.86768E-06

## Gao
Interfacial tension		N/m	0.047
Dynamic Viscosity	µ	Pa.s	0.000838
Flowrate	Q	ml/min	1.665E-10
Darcy velosity	q	m/s	5.87213E-06
Diameter of sample	D	m	0.00601
Area of sample	A	m^2	2.83543E-05
Capillart Number	Ca	dimentionless	1.04699E-07	ok